## Sheet1
Table 7
Machinability Ratings of Common Materials
Carbon Steels, As Drawn Temper: | %
1008 | 55
1015 | 60
1018 | 70
1020 | 65
1022 | 70
1030 | 70
1040 | 60
1042 | 60
1050 | 45
1095 | 45
1117 | 90
1137 | 70
1141 | 70
1144 | 80
1212 | 100
1213 | 135
12L14 | 160
1215 | 140
Alloy Steels, Annealed Condition: | %
2355 | 70
4130 | 72
4140 | 66
4142 | 66
41L42 | 77
4150 | 60
4340 | 57
4620 | 66
4820 | 49
52100 | 40
6150 | 60
8620 | 66
86L20 | 77
9310 | 51
Stainless Steels, Annealed Condition:
302 | 45
303 | 78
304 | 45
316 | 45
410 | 54
416 | 110
420 | 45
430 | 54
440 Cond A | 45
17-4PH Cond A | 48
Tool Steels:
A-2 | 42
A-6 | 33
D-2 | 27
D-3 | 27
M-2 | 39
O-1 | 42
O-2 | 42
Copper Alloys, Half-Hard Temper:
CDA101 | 20
CDA102 | 20
CDA110 | 20
CDA145 | 85
CDA187 | 85
CDA260 | 20
CDA345 | 85
CDA353 | 85
CDA360 | 100
CDA510 | 20
CDA544 | 80